## material
material | steel type
A106 grade B | CS
A105 | CS
A234 WPB | CS
A333 grade 6 | CS
A350 LF2 class 1 | CS
A352 LCC | CS
A352 LCB | CS
A420 WPL6 | CS
A516 grade 60 | CS
A516 grade 65 | CS
A516 grade 70 | CS
A312 TP304 | SS
A312 TP304L | SS
A312 TP316 | SS
A312 TP316L | SS